## Controleblad
PRODUCT | [8 empty] | g-tot | aw | Class |  |  |  | B1 | BS 5867-2 | M1 | EN 13773 - 1 | Classe UNO | Omolog UNO | IMO 2010 P7
ADRIA |  |  |  | . | . |  | . |  |  |  |  | 100 % PES FR + Pb | 147 g/m² | 315 cm |  |  | . | . |  |  |  |  | . |  | . | . |  | . |  | .
AIR |  |  |  | . | . |  | . |  | 0.51 | 0.55 | D | 100 % PES FR | 110 g/m² | 330 cm |  |  | . | [5 empty] | . |  | . | . |  | . |  | .
AOSTA |  |  |  | . | . |  | . |  |  |  |  | 100 % PES FR | 80 g / m² | 300 cm |  |  | . | [5 empty] | . |  | . | . |  | . |  | .
AQUILA |  | . |  |  |  |  | . |  | 0.42 |  |  | 100 % PES FR | 277 g/m² | 150 cm |  |  | . | [5 empty] | . |  | . | . |  |  | . | .
ARIETE | . |  |  |  | . |  | . |  | 0.3 |  |  | 100 %PES FR + 3 pass PC coating | 275 g/m² | 290 cm |  |  |  | . | . | . | . | . | . | . |  | . |  | . |  | .
ATOM |  |  |  | . | . |  | . |  | 0.51 | 0.5 | D | 100 % PES FR | 110 g/m² | 330 cm |  |  | . | [5 empty] | . |  | . | . |  | . |  | .
BALENA |  | . |  |  |  |  | . |  | 0.42 |  |  | 100 % PES FR | 277 g/m² | 150 cm |  |  | . | [5 empty] | . |  | . | . | . |  |  | .
BIELLA | . |  |  |  | . |  | . |  |  |  |  | 100 %PES FR + 3 pass PC coating | 275 g/m² | 320 cm |  |  |  | . |  |  |  |  | . | . |  | . |  | . |  | .
BOLZANO |  |  |  | . | . |  | . | . |  |  |  | 50 % PES FR - 50 % PES FR Recycled + Pb | 170 g/m² | 300 cm |  |  | . | [5 empty] | . |  | . | . |  | . |  | .
BOREALE |  | . |  |  |  | . | . |  |  | 0.8 | B | 100 % PES FR | 325 g/m² | 150 cm |  |  | . | . |  |  |  |  | . |  | . | . |  |  | . | .
BRESSO | . |  |  |  | . |  | . |  |  |  |  | 85 % PES FR-15 % LI + 3 pass PC coating | 390 g/m² | 280 cm |  |  |  | . |  |  | . |  | . | . |  | . |  | . |  | .
BYZANCE |  | . |  |  |  | . | . |  | 0.4 | 0.9 | A | 100 % PES FR | 305 g/m² | 150 cm |  |  | . |  |  |  | . |  | . |  | . | . |  |  | . | .
CASTELLI |  | . |  |  | . | . | . |  | 0.37 | 0.8 | B | 100 % PES FR | 370 g/m² | 295 cm | . |  | . | . | . | . |  |  | . |  | . | . |  | . |  | .
CORVO | . |  |  |  | . |  | . |  | 0.3 | 0.3 | D | 100 %PES FR + 3 pass PC coating | 250 g/m² | 140 cm / 280 cm |  | . |  | . | . | . | . | . | . | . |  | . |  | . |  | .
COSY |  | . |  |  |  | . | . |  |  | 0.85 | B | 100 % PES FR | 330 g/m² | 150 cm |  |  | . | [5 empty] | . |  | . | . |  | . |  | .
DELFINO |  | . |  |  |  |  | . |  | 0.39 |  |  | 100 % PES FR | 255 g/m² | 150 cm |  |  | . | [5 empty] | . |  | . | . |  |  | . | .
DEVIL |  |  | . |  | . | . | . |  | 0.39 | 0.65 | C | 100 % PES FR | 124 g/m² | 300 cm |  |  | . | [5 empty] | . |  | . | . |  |  | . | .
ELITE |  | . |  |  |  | . | . |  | 0.39 | 0.8 | B | 100 % PES FR | 330 g/m² | 150 cm |  |  | . | . |  |  |  |  | . |  | . | . |  |  | . | .
ESTE |  |  | . |  | . |  | . |  | 0.43 | 0.35 | D | 100 % PES FR | 210 g/m² | 300 cm |  |  | . | . |  |  |  |  | . |  | . | . |  |  | . | .
FENICE |  | . |  |  |  |  | . |  | 0.39 |  |  | 100 % PES FR | 255 g/m² | 150 cm |  |  | . | [5 empty] | . |  | . | . | . |  |  | .
FLORENCE | . |  |  |  | . |  | . |  |  | 0.4 | D | 100 %PES FR + 3 pass PC coating | 390 g/m² | 300 cm |  |  |  | . | . | . | . | . | . | . |  | . |  | . |  | .
HADES |  | . |  |  | . | . | . |  | 0.37 | 0.7 | C | 100 % PES FR | 258 g/m² | 300 cm | . |  | . | . | . | . |  |  | . |  | . | . |  |  | . | .
IMOLA |  | . |  |  |  | . | . | . |  | 0.75 | B | 50 % PES FR - 50 % PES FR Recycled | 320 g/m² | 150 cm |  |  | . | . |  |  |  |  | . |  | . | . |  |  | . | .
INDIANO |  | . |  |  |  |  | . |  |  |  |  | 100 % PES FR | 315 g/m² | 150 cm | . |  | . | [5 empty] | . |  | . | . |  |  | . | .
ION |  |  |  | . | . |  | . |  | 0.54 | 0.55 | D | 100 % PES FR | 94 g/m² | 330 cm |  |  | . | . |  |  |  |  | . |  | . | . |  | . |  | .
LEONE | . |  |  |  | . |  | . |  | 0.3 |  |  | 100 %PES FR + 3 pass PC coating | 418 g/m² | 280 cm |  |  |  | . |  |  |  |  | . | . |  | . |  | . |  | .
LIDO |  | . |  |  | . |  | . |  | 0.39 |  |  | 100 % PES FR | 280 g/m² | 300 cm |  |  | . | . |  |  |  |  | . |  | . | . |  | . |  | .
LIRA |  | . |  |  |  |  | . |  | 0.39 |  |  | 100 % PES FR | 300 g/m² | 150 cm |  |  | . | . |  |  |  |  | . |  | . | . | . |  |  | .
LUPO |  | . |  |  |  |  | . |  | 0.39 |  |  | 100 % PES FR | 300 g/m² | 150 cm |  |  | . | . |  |  |  |  | . |  | . | . | . |  |  | .
MONTECARLO |  | . |  |  | . | . | . |  | 0.37 | 0.75 | C | 100 % PES FR | 335 g/m² | 300 cm |  |  | . | . | . | . | . | . | . |  | . | . |  |  | . | .
NANNO | . |  |  |  | . |  | . |  | 0.3 |  |  | 100 %PES FR + 3 pass PC coating | 380 g/m² | 280 cm |  |  |  |  | . | . | . | . | . | . |  | . |  | . |  | .
PALOMA |  |  |  | . | . |  | . |  |  |  |  | 100 % PES FR + Pb | 64 g/m² | 300 cm |  |  |  | . |  |  |  |  | . |  | . | . |  | . |  | .
PEARL |  | . |  |  |  | . | . |  | 0.39 | 0.9 | A | 100 % PES FR | 300 g/m² | 150 cm |  |  | . | [5 empty] | . |  | . | . |  |  | . | .
PEGASO |  |  |  | . | . |  | . |  |  |  |  | 100 % PES FR + Pb | 60 g/m² | 300 cm |  |  |  | . |  |  |  |  | . |  | . | . |  | . |  | .
PESCI |  |  |  | . | . |  | . |  |  |  |  | 100 % PES FR + Pb | 79 g/m² | 300 cm |  |  |  | . |  |  |  |  | . |  | . | . |  | . |  | .
PISA |  |  |  | . | . |  | . |  |  |  |  | 100 % PES FR | 85 g/m² | 300 cm |  |  |  | . |  |  |  |  | . |  | . | . |  | . |  | .
POLARIS |  | . |  |  |  | . | . | . | 0.41 | 0.6 | C | 100 % PES FR Recycled | 260 g/m² | 150 cm |  |  | . | . |  |  |  |  | . |  | . | . |  |  | . | .
PORTO |  |  |  | . | . |  | . |  |  |  |  | 100 % PES FR + Pb | 64 g/m² | 300 cm |  |  |  | . |  |  |  |  | . |  | . | . |  | . |  | .
POSINA |  |  |  | . | . |  | . |  |  |  |  | 100 % PES FR | 100 g/m² | 300 cm |  |  | . | [5 empty] | . |  | . | . |  | . |  | .
RIVOLI |  | . |  |  | . | . | . | . | 0.37 | 0.75 | C | 48 % PES FR - 52 % PES FR Recycled | 330 g/m² | 300 cm |  |  | . | . |  |  |  |  | . |  | . | . |  |  | . | .
RUBIERA | . |  |  |  | . |  | . |  | 0.3 | 0.45 | D | 100 %PES FR + 3 pass PC coating | 350 g/m² | 300 cm | . |  |  | . | . | . |  |  | . | . |  | . |  | . |  | .
SALERNO | . |  |  |  | . |  | . |  | 0.3 | 0.45 | D | 100 %PES FR + 3 pass PC coating | 415 g/m² | 290 cm | . |  | . | [5 empty] | . | . |  | . |  | . |  | .
SCUDO |  | . |  |  | . | . | . |  | 0.41 | 0.65 | C | 100 % PES FR | 260 g/m² | 150 cm / 300 cm | . |  | . | . | . | . | . | . | . |  | . | . |  |  | . | .
SESTO |  | . |  |  | . |  | . |  |  |  |  | 100 % PES FR | 260 g/m² | 300 cm |  |  | . | [5 empty] | . |  | . | . |  |  | . | .
SIENA | . |  |  |  | . |  | . |  |  |  |  | 100 %PES FR + 3 pass PC coating | 405 g/m² | 300 cm |  |  |  | . |  |  | . |  | . | . |  | . |  | . |  | .
SOFTLINE | . |  |  |  | . |  | . |  | 0.3 | 0.35 | D | 100 %PES FR + 3 pass PC coating | 270 g/m² | 285 cm |  |  | . | [5 empty] | . | . |  | . |  | . |  | .
SYRACUSE |  | . |  |  | . |  | . |  | 0.42 |  |  | 100 % PES FR | 260 g/m² | 290 cm |  |  | . | [5 empty] | . |  | . | . |  | . |  | .
URBINO | . |  |  |  | . |  | . |  | 0.3 |  |  | 100 %PES FR + 3 pass PC coating | 395 g/m² | 300 cm |  |  |  | . | . | . |  |  | . | . |  | . |  | . |  | .
VEROLI |  |  | . |  | . |  | . |  | 0.44 | 0.25 | E | 100 % PES FR | 280 g/m² | 300 cm |  |  | . | [5 empty] | . |  | . | . |  |  | . | .
VICENZE | . |  |  |  | . |  | . |  | 0.3 |  |  | 100 %PES FR + 3 pass PC coating | 280 g/m² | 290 cm | . |  |  | . | . | . | . |  | . | . |  | . |  | . |  | .